## Sheet1
Bauer_Viswanathan_1973, Fig8_Table1
|  | k (J/K) | k(erg/K) | k(eV/K) |  | 1eV to kcal/mol
|  | 1.38e-23 | 1.38e-19 | 8.617e-05 |  | 23.06054
32°, w-normal GB
|  | T(C) | K' (10^-9 cm^2/sec) | 10000/T | T(K) | 1/T | K'T(cm^2*K/sec)
|  | 275 | 0.014 | 18.24818 | 548 | 0.001824818 | 7.672e-09
|  | 685 | 660 | 10.43841 | 958 | 0.001043841 | 0.00063228
|  | 575 | 145 | 11.79245 | 848 | 0.001179245 | 0.00012296 |  | K' (10^-9 cm^2/sec) | 10000/T | T(K) | 1/T | K'T(cm^2*K/sec)
|  | 9°, w-parallel GB | [5 empty] | 9°, w-normal GB
|  | 575 | 25.5 | 11.79245 | 848 | 0.001179245 | 2.1624e-05 | 875 | 22.3 | 11.42857 | 1148 | 0.001142857 | 2.56004e-05
|  | 650 | 133 | 10.83424 | 923 | 0.001083424 | 0.000122759 | 950 | 70 | 10.52632 | 1223 | 0.001052632 | 8.561e-05
32°, w-normal GB
|  | ln(K'T, cm^2*K/sec) | log10(K'T, cm^2*K/sec)
|  | -18.68569 | -8.115091 |  |  | Notes
|  | -7.366178 | -3.199091 |  |  | unit of length is not important, because after taking log, the transfer between length units is just a constant, which is the same for Y1 and Y2 and will cancel.
|  | -9.003651 | -3.910236
| 𝛥y | -11.31951 | -4.916001
| 𝛥x | 0.0007809762 | 0.0007809762
| slope | -14494.05 | -6294.687
| Q(eV) | 1.248953 | 0.5424132
| Q(kcal/mol) | 28.80152 | 12.50834
| 9°, w-parallel GB | [6 empty] | 9°, w-normal GB
|  | -10.74171 | -4.665064 | [5 empty] | -10.5729
|  | -9.005287 | -3.910947 | [5 empty] | -9.365708
| 𝛥y | -1.736419 | [5 empty] | 𝛥y | -1.207194
| 𝛥x | 9.582166e-05 | [5 empty] | 𝛥x | 9.022556e-05
| slope | -18121.36 | [5 empty] | slope | -13379.73
| Q(eV) | 1.561518 | [5 empty] | Q(eV) | 1.152932
| Q(kcal/mol) | 36.00945 | [5 empty] | Q(kcal/mol) | 26.58723
Bauer_Sun_1970_mobility experiment, Fig6, θ=12°
| x=1/T | y=K'T | ln(K'T)
point1 | 0.000960404 | 8.199072e-06 | -11.71149
point2 | 0.000985678 | 4.259316e-06 | -12.3664
| 𝛥y | 0.6549123
| 𝛥x | -2.527406e-05
| slope | -25912.42
| Q(eV) | 2.232874
Bauer_Zordan_1979, Fig5, 50ppm
| x=1/T | y=K'T | ln(K'T)
point1 | 0.001605421 | 1.515385e-09 | -20.3076
point2 | 0.001824802 | 7.445958e-11 | -23.32076
| 𝛥y | 3.013169
| 𝛥x | -0.0002193807
| slope | -13734.89
| Q(eV) | 1.183535
| Q(kcal/mole) | 27.29296

## Sheet2
Viswanathan paper, 1973
18° tilt boundary, migration distance in 10min
apex angle
10 | 10 | 6 | 4
magnification factor
7.7 | 7.7 | 13 | 20.8
temperature, ℃
700 | 650 | 575 | 425
distance
0.00816 | 0.00389 | 0.0022 | 0.00025 | 0.006176 | 0.002896 | 0.001634 | 0.00019
628.32 | 299.53 | 286 | 52 | 61.76 | 28.96 | 16.34 | 1.9
|  |  |  | 475.552 | 222.992 | 212.42 | 39.52